## Sheet1
RI | Na2O | MgO | Al2O3 | SiO2 | K2O | CaO
1.516 | 14.86 | 3.67 | 1.74 | 71.87 | 0.16 | 7.36
1.518 | 13.64 | 3.87 | 1.27 | 71.96 | 0.54 | 8.32
1.516 | 13.09 | 3.59 | 1.52 | 73.1 | 0.67 | 7.83
1.516 | 13.34 | 3.57 | 1.57 | 72.87 | 0.61 | 7.89
1.516 | 13.02 | 3.56 | 1.54 | 73.11 | 0.72 | 7.9
1.516 | 13.02 | 3.58 | 1.51 | 73.12 | 0.69 | 7.96
1.516 | 13.44 | 3.61 | 1.54 | 72.39 | 0.66 | 8.03
1.516 | 13 | 3.58 | 1.54 | 72.83 | 0.61 | 8.04
1.516 | 13.92 | 3.52 | 1.25 | 72.88 | 0.37 | 7.94
1.516 | 12.82 | 3.52 | 1.9 | 72.86 | 0.69 | 7.97
1.516 | 12.86 | 3.52 | 2.12 | 72.66 | 0.69 | 7.97
1.516 | 13.25 | 3.45 | 1.43 | 73.17 | 0.61 | 7.86
1.516 | 13.41 | 3.55 | 1.25 | 72.81 | 0.68 | 8.1
1.516 | 13.09 | 3.52 | 1.55 | 72.87 | 0.68 | 8.05
1.514 | 14.25 | 3.09 | 2.08 | 72.28 | 1.1 | 7.08
1.516 | 13.36 | 3.58 | 1.49 | 72.72 | 0.45 | 8.21
1.516 | 13.24 | 3.49 | 1.47 | 73.25 | 0.38 | 8.03
1.516 | 13.4 | 3.49 | 1.52 | 72.65 | 0.67 | 8.08
1.516 | 13.01 | 3.5 | 1.48 | 72.89 | 0.6 | 8.12
1.516 | 12.55 | 3.48 | 1.87 | 73.23 | 0.63 | 8.08
1.518 | 12.93 | 3.74 | 1.11 | 72.28 | 0.64 | 8.96
1.516 | 12.9 | 3.44 | 1.45 | 73.06 | 0.44 | 8.27
1.516 | 13.12 | 3.41 | 1.58 | 73.26 | 0.07 | 8.39
1.516 | 13.24 | 3.34 | 1.47 | 73.1 | 0.39 | 8.22
1.516 | 12.71 | 3.33 | 1.49 | 73.28 | 0.67 | 8.24
1.519 | 13.36 | 3.43 | 1.43 | 72.26 | 0.51 | 8.6
1.518 | 13.02 | 3.62 | 1.06 | 72.34 | 0.64 | 9.13
1.517 | 12.2 | 3.25 | 1.16 | 73.55 | 0.62 | 8.9
1.517 | 12.67 | 2.88 | 1.71 | 73.21 | 0.73 | 8.54
1.518 | 12.96 | 2.96 | 1.43 | 72.92 | 0.6 | 8.79
1.517 | 12.75 | 2.85 | 1.44 | 73.27 | 0.57 | 8.79
1.517 | 12.35 | 2.72 | 1.63 | 72.87 | 0.7 | 9.23
1.518 | 12.62 | 2.76 | 0.83 | 73.81 | 0.35 | 9.42
1.527 | 13.8 | 3.15 | 0.66 | 70.57 | 0.08 | 11.64
1.524 | 13.83 | 2.9 | 1.17 | 71.15 | 0.08 | 10.79
1.525 | 11.45 | 0 | 1.88 | 72.19 | 0.81 | 13.24
1.531 | 10.73 | 0 | 2.1 | 69.81 | 0.58 | 13.3
1.534 | 12.3 | 0 | 1 | 70.16 | 0.12 | 16.19
1.522 | 14.43 | 0 | 1 | 72.67 | 0.1 | 11.52
1.518 | 13.72 | 0 | 0.56 | 74.45 | 0 | 10.99
1.527 | 11.23 | 0 | 0.77 | 73.21 | 0 | 14.68
1.527 | 11.02 | 0 | 0.75 | 73.08 | 0 | 14.96
1.528 | 12.64 | 0 | 0.67 | 72.02 | 0.06 | 14.4
1.519 | 13.46 | 3.83 | 1.26 | 72.55 | 0.57 | 8.21
1.518 | 13.1 | 3.97 | 1.19 | 72.44 | 0.6 | 8.43
1.518 | 13.41 | 3.89 | 1.33 | 72.38 | 0.51 | 8.28
1.518 | 13.24 | 3.9 | 1.41 | 72.33 | 0.55 | 8.31
1.517 | 13.72 | 3.68 | 1.81 | 72.06 | 0.64 | 7.88
1.517 | 13.3 | 3.64 | 1.53 | 72.53 | 0.65 | 8.03
1.517 | 13.56 | 3.57 | 1.47 | 72.45 | 0.64 | 7.96
1.518 | 13.25 | 3.76 | 1.32 | 72.4 | 0.58 | 8.42
1.517 | 12.93 | 3.54 | 1.62 | 72.96 | 0.64 | 8.03
1.517 | 13.23 | 3.54 | 1.48 | 72.84 | 0.56 | 8.1
1.517 | 13.48 | 3.48 | 1.71 | 72.52 | 0.62 | 7.99
1.522 | 13.2 | 3.68 | 1.15 | 72.75 | 0.54 | 8.52
1.519 | 12.93 | 3.66 | 1.56 | 72.51 | 0.58 | 8.55
1.517 | 12.94 | 3.61 | 1.26 | 72.75 | 0.56 | 8.6
1.521 | 13.78 | 2.28 | 1.43 | 71.99 | 0.49 | 9.85
1.521 | 13.55 | 2.09 | 1.67 | 72.18 | 0.53 | 9.57
1.52 | 13.98 | 1.35 | 1.63 | 71.76 | 0.39 | 10.56
1.522 | 13.75 | 1.01 | 1.36 | 72.19 | 0.33 | 11.14
1.526 | 13.7 | 0 | 1.36 | 71.24 | 0.19 | 13.44
1.518 | 13.43 | 3.98 | 1.18 | 72.49 | 0.58 | 8.15
1.518 | 13.71 | 3.93 | 1.54 | 71.81 | 0.54 | 8.21
1.518 | 13.33 | 3.85 | 1.25 | 72.78 | 0.52 | 8.12
1.518 | 13.19 | 3.9 | 1.3 | 72.33 | 0.55 | 8.44
1.518 | 13 | 3.8 | 1.08 | 73.07 | 0.56 | 8.38
1.517 | 12.89 | 3.62 | 1.57 | 72.96 | 0.61 | 8.11
1.517 | 12.79 | 3.52 | 1.54 | 73.36 | 0.66 | 7.9
1.517 | 12.87 | 3.56 | 1.64 | 73.14 | 0.65 | 7.99
1.517 | 13.33 | 3.54 | 1.61 | 72.54 | 0.68 | 8.11
1.519 | 13.2 | 3.63 | 1.07 | 72.83 | 0.57 | 8.41
1.517 | 12.85 | 3.51 | 1.44 | 73.01 | 0.68 | 8.23
1.517 | 13 | 3.47 | 1.79 | 72.72 | 0.66 | 8.18
1.517 | 12.99 | 3.18 | 1.23 | 72.97 | 0.58 | 8.81
1.518 | 12.85 | 3.67 | 1.24 | 72.57 | 0.62 | 8.68